## Sheet1
Potentiostatic
Segment_0 |  |  |  |  | Segment_2 |  |  |  |  | Segment_4
Frequency (Hz) | ¦Z¦ (ohms) | Zre (ohms) | Zim (ohms) | Phase of Z (deg) | Frequency (Hz) | ¦Z¦ (ohms) | Zre (ohms) | Zim (ohms) | Phase of Z (deg) | Frequency (Hz) | ¦Z¦ (ohms) | Zre (ohms) | Zim (ohms) | Phase of Z (deg)
100000 | 92.79609 | 84.14464 | 39.12535 | 24.93736 | 12589.25 | 77.10716 | 77.10086 | -0.9855526 | -0.7323515 | 15848.93 | 77.19765 | 77.19214 | -0.9224954 | -0.6846886
10000 | 77.34928 | 77.33462 | -1.505497 | -1.115254 | 1258.925 | 78.76373 | 78.63932 | -4.425121 | -3.2207 | 1584.893 | 78.14583 | 78.07107 | -3.417491 | -2.506471
1000 | 80.95642 | 80.76757 | -5.52634 | -3.914234 | 125.8925 | 93.97435 | 93.15203 | -12.40478 | -7.585282 | 158.4893 | 91.13992 | 89.99946 | -14.37294 | -9.073535
100 | 94.65801 | 94.34448 | -7.697962 | -4.66467 | 12.58925 | 108.0907 | 108.067 | -2.264072 | -1.200207 | 15.84893 | 114.3482 | 114.2357 | -5.071975 | -2.542219
10 | 100.8032 | 100.8012 | -0.6335984 | -0.360135 | 1.258925 | 104.1691 | 104.0949 | 3.93159 | 2.162993 | 1.584893 | 109.834 | 109.7396 | 4.554293 | 2.376464
1 | 95.93991 | 95.92108 | 1.900639 | 1.135145 | 0.1258925 | 99.55827 | 99.5237 | 2.623561 | 1.510034 | 0.1584893 | 104.5944 | 104.5143 | 4.094812 | 2.24367
0.1 | 90.02829 | 90.02803 | 0.2123994 | 0.1351753 | 0.01258925 | 99.31053 | 99.30802 | 0.7053649 | 0.4069535 | 0.01584893 | 103.168 | 103.1665 | 0.5502582 | 0.3055951
0.01 | 94.38018 | 94.38018 | 0.02068545 | 0.01255761

## Sheet2
Potentiodynamic
Potential (V) | Current (A)
-1.215477 | -0.001200265
-1.205356 | -0.001103345
-1.195541 | -0.0009523231
-1.18542 | -0.0008374309
-1.175605 | -0.0007358498
-1.165484 | -0.0006423657
-1.155362 | -0.0005591256
-1.145548 | -0.0004788298
-1.135427 | -0.0004043615
-1.125612 | -0.0003340031
-1.115797 | -0.0002668344
-1.105676 | -0.0002026101
-1.095555 | -0.0001442746
-1.085433 | -9.197509e-05
-1.075619 | -4.857001e-05
-1.065498 | -2.001565e-05
-1.055376 | -2.955421e-06
-1.045562 | 2.513766e-05
-1.035747 | 8.678564e-05
-1.025626 | 0.0001610822
-1.015504 | 0.0002370841
-1.00569 | 0.0003137607
-0.9955685 | 0.0003883516
-0.9857539 | 0.000460857
-0.9756325 | 0.0005290685
-0.965818 | 0.0005932315
-0.9556966 | 0.0006579465
-0.9455754 | 0.0007246245
-0.9357607 | 0.0007947989
-0.9256395 | 0.000867611
-0.9158248 | 0.0009436128
-0.9057035 | 0.001023908
-0.8958889 | 0.001110154
-0.8857676 | 0.001206337
-0.8756463 | 0.001312519
-0.8658317 | 0.001425694
-0.8557104 | 0.001543101
-0.8458958 | 0.001660754
-0.8357745 | 0.001778222
-0.8256532 | 0.001896059
-0.8158386 | 0.002013221
-0.8057173 | 0.00213161
-0.7959027 | 0.002248772
-0.7857813 | 0.002365934
-0.7759668 | 0.002483096
-0.7658454 | 0.002600257
-0.7557241 | 0.002718646
-0.7459095 | 0.002835808
-0.7357882 | 0.002953583
-0.7259736 | 0.003071972
-0.7158523 | 0.003189747
-0.705731 | 0.003309976
-0.6959164 | 0.003428978
-0.6857951 | 0.003547366
-0.6759805 | 0.003666369
-0.6658592 | 0.003785984
-0.6560445 | 0.003906826
-0.6459233 | 0.004027668
-0.635802 | 0.004147284
-0.6259874 | 0.004268127
-0.6158661 | 0.004388355
-0.6060514 | 0.004509198
-0.5959301 | 0.00463004
-0.5861155 | 0.004750882
-0.5759942 | 0.004872338
-0.5661796 | 0.00499318
-0.5560583 | 0.005114023
-0.5462437 | 0.005236092
-0.5361224 | 0.005356321
-0.5260011 | 0.005477163
-0.5161865 | 0.005598005
-0.5060652 | 0.005719461
-0.4962506 | 0.005840917
-0.4861293 | 0.005961759
-0.4760079 | 0.006081988
-0.4661933 | 0.006202217
-0.456072 | 0.006323059
-0.4462574 | 0.006442674
-0.4361361 | 0.006561677
-0.4263215 | 0.006680065
-0.4162002 | 0.006799067
-0.4060789 | 0.006916842
-0.3962643 | 0.007032777
-0.386143 | 0.007148712
-0.3763284 | 0.007264034
-0.3665138 | 0.007378129
-0.3563925 | 0.007492837
-0.3462712 | 0.007603865
-0.3364566 | 0.007716119
-0.3263353 | 0.007826533
-0.3162139 | 0.007934494
-0.3063993 | 0.008043681
-0.296278 | 0.008149802
-0.2861567 | 0.008254696
-0.2763421 | 0.008358976
-0.2665275 | 0.008462642
-0.2564062 | 0.008563242
-0.2462849 | 0.008661388
-0.2364703 | 0.008758307
-0.226349 | 0.008850319
-0.2165344 | 0.008941104
-0.2064131 | 0.009024528
-0.1962918 | 0.009102432
-0.1864772 | 0.009169294
-0.1763559 | 0.009225114
-0.1665412 | 0.009262532
-0.1564199 | 0.009243516
-0.1466053 | 0.009133716
-0.136484 | 0.008930063
-0.1263627 | 0.008690832
-0.1162414 | 0.00844424
-0.1061201 | 0.008189674
-0.0963055 | 0.008032027
-0.08618419 | 0.007907504
-0.07606288 | 0.007787275
-0.06624828 | 0.007678701
-0.05612697 | 0.00759589
-0.04600566 | 0.007497744
-0.03619105 | 0.007398371
-0.02606975 | 0.007328442
-0.01594844 | 0.007260967
-0.006133833 | 0.007203919
0.00368077 | 0.007156073
0.01349537 | 0.007101479
0.02361668 | 0.007056087
0.03373799 | 0.007034004
0.0438593 | 0.007005787
0.0536739 | 0.006962235
0.06379521 | 0.006924203
0.07360981 | 0.006876971
0.08373112 | 0.006834645
0.09354573 | 0.006837099
0.103667 | 0.006860408
0.1137883 | 0.006918683
0.1236029 | 0.006993519
0.1337243 | 0.00708001
0.1438456 | 0.007161594
0.1536602 | 0.007243178
0.1637815 | 0.007318628
0.1735961 | 0.007401438
0.1837174 | 0.007487929
0.193532 | 0.007578715
0.2036533 | 0.007664592
0.2137746 | 0.007748017
0.2235892 | 0.007833281
0.2337105 | 0.007910571
0.2435251 | 0.008008717
0.2536464 | 0.008099502
0.2634611 | 0.008178019
0.2735823 | 0.008247335
0.283397 | 0.008355908
0.2935183 | 0.008443013
0.3036396 | 0.008540546
0.3137609 | 0.008623356
0.3235755 | 0.008727636
0.3333901 | 0.00883069
0.3435114 | 0.00893497
0.3536327 | 0.00903925
0.3634473 | 0.009151504
0.3735686 | 0.00924229
0.3833832 | 0.00934841
0.3935045 | 0.009449624
0.4033191 | 0.009550836
0.4134404 | 0.009660637
0.4232551 | 0.009759396
0.4333763 | 0.00986245
0.4434977 | 0.009961209
0.4533123 | 0.01005813
0.4634336 | 0.01016057
0.4732482 | 0.01025013
0.4833695 | 0.01034153
0.4934908 | 0.01043415
0.5033054 | 0.01053107
0.5134267 | 0.0106237
0.5232413 | 0.01071203
0.5333626 | 0.01080465
0.5431772 | 0.01090525
0.5532985 | 0.0110034
0.5634198 | 0.01110032
0.5732344 | 0.0112003
0.5833557 | 0.01129784
0.5934771 | 0.0113966
0.6032917 | 0.01149904
0.613413 | 0.01159841
0.6232276 | 0.01170023
0.6333489 | 0.0117947
0.6431635 | 0.01190695
0.6532848 | 0.01201062
0.6630994 | 0.01211122
0.6732207 | 0.01221182
0.683342 | 0.01231487
0.6934633 | 0.01241915
0.7032779 | 0.01251791
0.7130925 | 0.01262035
0.7232139 | 0.01271911
0.7330285 | 0.01281849
0.7431498 | 0.01291663
0.753271 | 0.01301478
0.7630857 | 0.01311476
0.7732069 | 0.0132123
0.7830216 | 0.01331167
0.7931429 | 0.01341227
0.8032642 | 0.01351962
0.8130788 | 0.0136196
0.8232001 | 0.01372327
0.8330147 | 0.01382755
0.843136 | 0.01392876
0.8532574 | 0.01403182
0.8630719 | 0.01412812
0.8731933 | 0.01422381
0.8830078 | 0.01432196
0.8931292 | 0.01441765
0.9032505 | 0.01451212
0.9130651 | 0.01460781
0.9228797 | 0.01470473
0.933001 | 0.01479981
0.9431223 | 0.01489918
0.9529369 | 0.01499855
0.9630582 | 0.01509793
0.9728728 | 0.01519607
0.9829941 | 0.01529483
0.9931154 | 0.01539727
1.00293 | 0.01549726
1.013051 | 0.01560154
1.022866 | 0.01570705
1.032987 | 0.01581071
1.042802 | 0.01591193
1.052923 | 0.01601621
1.062738 | 0.01611803
1.072859 | 0.01622231
1.082674 | 0.01632414
1.092795 | 0.01642903
1.102916 | 0.01653577
1.112731 | 0.01664618
1.122852 | 0.01674801
1.132974 | 0.01685536
1.142788 | 0.01696454
1.152909 | 0.01707864
1.162724 | 0.01718598
1.172845 | 0.01729456
1.18266 | 0.017397
1.192781 | 0.01749821
1.202903 | 0.01760065
1.212717 | 0.01769205
1.222839 | 0.01778099
1.23296 | 0.01787117
1.242774 | 0.01796134
1.252896 | 0.01804169
1.26179 | 0.01811408
1.271605 | 0.01818769
1.281726 | 0.01825516
1.291541 | 0.01832264
1.301662 | 0.01837785
1.311477 | 0.01842692
1.321598 | 0.01845759
1.331719 | 0.0184944
1.341534 | 0.01852507
1.351655 | 0.01850666
1.36147 | 0.0184944
1.371591 | 0.01843305
1.381712 | 0.01831651
1.391834 | 0.01807727
1.401955 | 0.01724917
1.41361 | 0.01217256
1.423731 | 0.01005015
1.433852 | 0.008757694
1.443974 | 0.00777194
1.454095 | 0.007187971
1.464216 | 0.00684998
1.474338 | 0.006351276
1.484152 | 0.006454943
1.494274 | 0.006319379
1.504395 | 0.005880175
1.514516 | 0.005475323
1.524331 | 0.005001155
1.534759 | 0.003130246
1.54488 | 0.00187091
1.554695 | 0.001946973
1.564816 | 0.001861095
1.574937 | 0.002067202
1.584752 | 0.001577085
1.594873 | 0.00142962
1.604688 | 0.002680001
1.614809 | 0.001275899
1.624931 | 0.001742093
1.634745 | 0.001626158
1.644866 | 0.001382264
1.654988 | 0.001264305
1.664802 | 0.001635972
1.674924 | 0.001208239
1.684738 | 0.001707496
1.69486 | 0.001794846
1.704674 | 0.002320541
1.714795 | 0.002502725
1.724917 | 0.002047573
1.734731 | 0.002427888
1.744853 | 0.00121836
1.754974 | 0.002687975
1.764789 | 0.001774604
1.77491 | 0.002114434
1.785031 | 0.001800981
1.795153 | 0.001478939
1.804967 | 0.002067815
1.814782 | 0.003906213
1.824903 | 0.001690566
1.835024 | 0.001578925
1.845146 | 0.001389134
1.854347 | 0.005701672
1.865082 | 0.002078857
1.874896 | 0.001937158
1.885018 | 0.001972123
1.894832 | 0.003407508
1.904953 | 0.001941452
1.915075 | 0.002162281
1.924889 | 0.001836558
1.934704 | 0.004292049
1.944825 | 0.003993931
1.954947 | 0.002099099
1.964761 | 0.003247408
1.974882 | 0.003454741
1.984697 | 0.003414256
1.995125 | 0.002801457
2.00494 | 0.002594737
2.014754 | 0.003018605
2.024569 | 0.005294979
2.03469 | 0.005621928
2.044811 | 0.004100051
2.054933 | 0.002957263
2.064747 | 0.004512264
2.074869 | 0.002441383
2.08499 | 0.002762198
2.094805 | 0.003014311
2.104926 | 0.002588602
2.114741 | 0.002870772
2.124862 | 0.003255382
2.134983 | 0.003424071
2.144798 | 0.002762198
2.154919 | 0.003406282
2.164734 | 0.003076879
2.174855 | 0.003334512
2.184976 | 0.003540006
2.194791 | 0.003562088
2.204606 | 0.005424409
2.215034 | 0.002708218
2.224848 | 0.002786735
2.234969 | 0.003157849
2.245091 | 0.002626021
2.254905 | 0.003236366
2.265027 | 0.002840102
2.274841 | 0.002710672
2.284962 | 0.003479278
2.294777 | 0.003663915
2.304899 | 0.003857753
2.31502 | 0.003618522
2.324834 | 0.003839964
2.334956 | 0.003639378
2.34477 | 0.004603663
2.354892 | 0.003607481
2.365013 | 0.003706854
2.374827 | 0.003501974
2.384949 | 0.003659621
2.39507 | 0.003605641
2.404885 | 0.003474984
2.415006 | 0.003509948
2.424821 | 0.003517923
2.434942 | 0.003536938
2.445063 | 0.00306277
2.454878 | 0.003505041
2.464999 | 0.003777396
2.474814 | 0.00395774
2.484935 | 0.003610548
2.495056 | 0.003645513
2.505178 | 0.003559021
2.514992 | 0.003827083
2.524807 | 0.004030122
2.534928 | 0.00414115
2.545049 | 0.004575446
2.554864 | 0.004612864
2.564986 | 0.004777259
2.575107 | 0.004112933
2.584921 | 0.004692608
2.594736 | 0.005106661
2.604857 | 0.004641081
2.614979 | 0.004549069
2.624793 | 0.004918344
2.634914 | 0.00504348
2.644729 | 0.00563849
2.65485 | 0.005318289
2.664665 | 0.005491271
2.674786 | 0.00576424
2.684908 | 0.005867907
2.694722 | 0.006164185
2.704537 | 0.006270919
2.714658 | 0.006546341
2.724779 | 0.006487453
2.734594 | 0.006557383
2.744715 | 0.007100253
2.754837 | 0.006980024
2.764651 | 0.007327829
2.774773 | 0.007248085
2.784587 | 0.007556632
2.794708 | 0.007768259
2.804523 | 0.008052269
2.814644 | 0.007395918
2.824459 | 0.007939401
2.83458 | 0.008067604
2.844702 | 0.00808478
2.854516 | 0.008274938
2.864638 | 0.008658321
2.874452 | 0.008600047
2.884573 | 0.008636238
2.894388 | 0.008793272
2.904509 | 0.008787137
2.914631 | 0.008909207
2.924445 | 0.009185856
2.93426 | 0.009240449
2.944381 | 0.009203032
2.954503 | 0.009666158
2.964317 | 0.009662477
2.974438 | 0.009734247
2.984253 | 0.01002378
2.994374 | 0.01021271
3.004189 | 0.01040287
3.01431 | 0.01059486
3.024125 | 0.01070037